## 1kg
测试样品：样品1kg
测试方法：直径6mm圆形垫片置于感应区域中心，施加不同压力记录电阻值
测试工具：推拉力计（0-500N），垫片，万用表
测试数据
F/N | M/g | R2/kΩ | 1/R
5 | 510.2041 | 5.6 | 0.1785714
7 | 714.2857 | 4.8 | 0.2083333
10 | 1020.408 | 3.6 | 0.2777778
15 | 1530.612 | 2.6 | 0.3846154
20 | 2040.816 | 2 | 0.5
25 | 2551.02 | 1.7 | 0.5882353
35 | 3571.429 | 1.3 | 0.7692308
50 | 5102.041 | 0.99 | 1.010101

## 10kg
测试样品：样品10kg
测试方法：直径6mm圆形垫片置于感应区域中心，施加不同压力记录电阻值
测试工具：推拉力计（0-500N），垫片，万用表
测试数据
F/kg |  | R2/kΩ | 1/R
0 | 0 |  | 0
1 | 1000 | 12.6 | 0.07936508
2 | 2000 | 6.7 | 0.1492537
3 | 3000 | 5 | 0.2
5 | 5000 | 3.7 | 0.2702703
7 | 7000 | 3.1 | 0.3225806
10 | 10000 | 2.58 | 0.3875969
15 | 15000 | 2.13 | 0.4694836
20 | 20000 | 1.8 | 0.5555556